## List1
MLCC capacitor lifetime vs. voltage and temperature
Anecdotal data compiled from several papers, generally pointing to "Mogilevsky and Shin on accelerated ageing" (formula sometimes also attributed to Prokopowicz and Vaskas)
Where:
indices: 1 = before (baseline), 2 = after (actual value)
exp(x) = e^x (Euler number = 2.7, raised to some exponent)
KB = Boltzmann constant = 8.62 * 10^-5 eV/K
Ea = activation energy (see below)
n = exponent on influence of overvoltage (see below)
Bold figures are input variables :
Age baseline for 1% failure rate at 25*C at 1/2 the rated voltage (= 1/4 test voltage) (t1) | 100 | years, for a single capacitor (not a whole PCB or appliance)
Exponent for the voltage ratio (n) | 3 | Older sources say 3 = worst case. More recent sources say 7.
Activation energy (Ea) | 1.3 | per Mogilevsky and Shin. More recent sources mention 1.8-1.9
Nominal rated voltage | 6 | Volts (i.e., not the test voltage, which is typically 2x nominal)
Recommended operating voltage (= baseline V1) | 3 | Volts ( = 1/2 V(nom) = 50% derating)
Actual operating voltage (V2) | 12 | Volts
Actual operating temperature (T2) | 40 | degrees Celsius / centigrade
Baseline temperature (T1) | 25 | degrees Celsius / centigrade
Resulting age for 1% failure rate, single cap (t2): | 0.1404851 | years
Quotes from papers:
"Using previous MLCC designs and highly accelerated testing, this formula predicted that time to 1% failure would not occur for several decades. More recent MLCC designs that incorporate sub-2 micron dielectric thickness have displayed much shorter times to failure. Using data from published literature, time to 1% failure can occur in less than 10 years even under relatively benign use environments (50% derating, 45ºC ambient temperatures)."
"Most test data on this behavior, as with resonance, has been acquired from loose capacitors that have not been subjected to reflow. Possible changes in this behavior with the application of higher reflow temperatures required for SnAgCu has not been assessed."
http://www.dfrsolutions.com/pdfs/2006_DesignCeramCapSAC.pdf
http://www.johansondielectrics.com/technical-notes/general/ceramic-capacitor-aging-made-simple.html#.U0eky6KF-p4
Recommended Google search queries: "MLCC ageing", "Mogilevsky and Shin", "Prokopowicz and Vaskas"